## BTO
Sample name | Date | Substrate | Target | Chamber | Process gas | Pressure (mTorr) | Temperature (C) | Laser energy on the target (mJ) | Mask | Demagnification number | Spot size (mm2) | Fluence (J/cm2) | Repetation rate (Hz) | Pulse number | Thickness (nm) | Growth rate |  | Roughness (pm) | Domain configuration | Domain wall periodicity (RSM)(nm) | Domain wall periodicity (PFM)(nm) | Remarks
LYW001 | 2022-05-08 | GSO(110)P43491 irregular cut | BTO | TSST | O2 | 40 | 600 | 57.3 | Rectangular (18mm*5.5mm) | 6.1 | 3.76 | 1.523936 | 1 | 2400 | NA | No XRR oscillation
LYW002 | 2022-05-09 | GSO(110)P43491 irregular cut | BTO | TSST | O2 | 40 | 600 | 34.4 | Rectangular (15mm*4mm) | 6.1 | 2.28 | 1.508772 | 3 | 1000 | 26 | 0.26 Å/pulse | 4.68 nm/min
LYW003 | 2022-05-10 | GSO(110)P43491 irregular cut | BTO | TSST | O2 | 40 | 700 | 34.4 | Rectangular (15mm*4mm) | 6.1 | 2.28 | 1.508772 | 3 | 1500 | 40 | 0.266 Å/pulse | 4.8 nm/min
LYW004 | 2022-05-12 | GSO(110)P43491 irregular cut | BTO | TSST | O2 | 40 | 700 | 34.4 | Rectangular (15mm*4mm) | 6.1 | 2.28 | 1.508772 | 5 | 1500 | 40 | 0.266 Å/pulse | 7.98 nm/min
LYW005 | 2022-05-12 | GSO(110)P43491 irregular cut | BTO | TSST | O2 | 40 | 700 | 45.6 | Rectangular (15mm*4mm) | 6.1 | 2.28 | 2 | 3 | 1500 | 40 | 0.266 Å/pulse | 4.8 nm/min
LYW006 | 2022-05-13 | GSO(110)P43491 irregular cut | BTO | TSST | O2 | 40 | 700 | 68.4 | Rectangular (15mm*4mm) | 6.1 | 2.28 | 3 | 3 | 1500 | 52.5 | 0.35 Å/pulse | 6.3 nm/min
LYW007 | 2022-05-17 | GSO(110)P43491 irregular cut | BTO | TSST | O2 | 40 | 700 | 45.6 | Rectangular (15mm*4mm) | 6.1 | 2.28 | 2 | 1 | 1500 | 43.5 | 0.29 Å/pulse | 1.74 nm/min
LYW008 | 2022-05-24 | GSO(110)P43491 irregular cut | BTO | TSST | O2 | 80 | 700 | 53.56 | Rectangular (15mm*4mm) | 6.1 | 2.28 | 2.35 | 2 | 1500 | 45.6 | 0.304 Å/pulse | 3.65 nm/min
LYW009 | 2022-05-25 | GSO(110)P43491 irregular cut | BTO | TSST | O2 | 120 | 700 | 54.67 | Rectangular (15mm*4mm) | 6.1 | 2.28 | 2.4 | 2 | 1500 | 42.2 | 0.28 Å/pulse | 3.36 nm/min
LYW010 | 2022-05-28 | GSO(110)P43491 irregular cut | BTO | TSST | O2 | 80 | 700 | 66.815 | Rectangular (15mm*4mm) | 6.1 | 2.28 | 2.93 | 2 | 1500 | 48.1 | 0.321 Å/pulse | 3.85 nm/min
LYW011 | 2022-05-30 | GSO(110)P43491 irregular cut | BTO | TSST | O2 | 80 | 600 | 53.56 | Rectangular (15mm*4mm) | 6.1 | 2.28 | 2.35 | 2 | 1500 | 42.9 | 0.286 Å/pulse | 3.43 nm/min
LYW012 | 2022-05-30 | GSO(110)P43491 irregular cut | BTO | TSST | O2 | 80 | 800 | 53.56 | Rectangular (15mm*4mm) | 6.1 | 2.28 | 2.35 | 2 | 1500 | 43 | 0.286 Å/pulse | 3.43 nm/min
LYW013 | 2022-05-31 | GSO(110)P43491 irregular cut | BTO | TSST | O2 | 40 | 800 | 53.56 | Rectangular (15mm*4mm) | 6.1 | 2.28 | 2.35 | 2 | 1500 | 48.8 | 0.325 Å/pulse | 3.94 nm/min
LYW014 | 2022-06-04 | GSO(110)P43491 irregular cut | BTO | TSST | O2 | 40 | 800 | 41.046779 | Rectangular (15mm*4mm) | 6.1 | 2.28 | 1.8 | 2 | 1500 | 44.8 | 0.299 Å/pulse | 3.59 nm/min
LYW015 | 2022-06-08 | GSO(110)P43491 irregular cut | BTO | TSST | O2 | 80 | 850 | 53.56 | Rectangular (15mm*4mm) | 6.1 | 2.28 | 2.35 | 2 | 1500 | 40.7 | 0.271 Å/pulse | 3.256 nm/min
LYW016 | 2022-06-11 | GSO(110)P43491 irregular cut | BTO | TSST | O2 | 80 | 850 | 53.56 | Rectangular (15mm*4mm) | 6.1 | 2.28 | 2.35 | 1 | 1500 | 43 | 0.286 Å/pulse | 1.715 nm/min
LYW017 | 2022-06-11 | GSO(110)P43491 irregular cut | BTO | TSST | O2 | 40 | 850 | 53.56 | Rectangular (15mm*4mm) | 6.1 | 2.28 | 2.35 | 2 | 1500 | 48.8 | 0.325 Å/pulse | 3.94 nm/min
LYW018 | 2022-06-13 | GSO(110)P43491 irregular cut | BTO | TSST | O2 | 40 | 880 | 45.60753225 | Rectangular (15mm*4mm) | 6.1 | 2.28 | 2 | 2 | 3000 | NA | No XRR oscillation
LYW019 | 2022-06-14 | GSO(110)P43491 irregular cut | BTO | TSST | O2 | 40 | 850 | 46.74 | Rectangular (15mm*4mm) | 6.1 | 2.28 | 2.05 | 2 | 1500 | 48 | 0.32 Å/pulse | 3.84 nm/min
LYW020 | 2022-06-16 | GSO(110)P43491 irregular cut | BTO | TSST | O2 | 40 | 850 | 39.3 | Ellipse(14mm*4mm) | 6.1 | 1.68 | 2.34 | 2 | 2000 | 45.1 | 0.225 Å/pulse | 2.71 nm/min
LYW021 | 2022-06-16 | GSO(110)P43491 irregular cut | BTO | TSST | O2 | 40 | 850 | 51 | Rectangular (15mm*4mm) | 6.1 | 2.28 | 2.24 | 2 | 1500 | 48 | 0.32 Å/pulse | 3.84 nm/min
LYW022 | 2022-06-20 | GSO(110)P43491 irregular cut | BTO | TSST | O2 | 80 | 850 | 61.6 | Rectangular (15mm*4mm) | 6.1 | 2.28 | 2.7 | 2 | 1500 | 48.3 | 0.322 Å/pulse | 3.86 nm/min
LYW023 | 2022-06-22 | GSO(110)P43491 irregular cut | BTO | TSST | O2 | 40 | 850 | 60 | Rectangular (15mm*4mm) | 6.1 | 2.28 | 2.63 | 2 | 1500 | 56.5 | 0.377 Å/pulse | 4.52 nm/min
LYW024 | 2022-06-22 | GSO(110)P43491 irregular cut | BTO | TSST | O2 | 60 | 850 | 53.56 | Rectangular (15mm*4mm) | 6.1 | 2.28 | 2.35 | 2 | 1500 | 43 | 0.286 Å/pulse | 3.43 nm/min
LYW025 | 2022-06-23 | GSO(110)P43491 irregular cut | BTO | TSST | O2 | 40 | 850 | 41.046779 | Rectangular (15mm*4mm) | 6.1 | 2.28 | 1.8 | 2 | 1500 | 46.8 | 0.312 Å/pulse | 3.74 nm/min
LYW028 | 2022-07-10 | NSO(110)P62226 irregular cut | BTO_C | TSST | O2 | 80 | 850 | 53.56 | Rectangular (15mm*4mm) | 6.1 | 2.28 | 2.35 | 2 | 2000 | 54.4 | 0.272 Å/pulse | 3.26 nm/min |  |  | 62.8
LYW029 | 2022-07-11 | NSO(110)P62226 irregular cut | BTO_C | TSST | O2 | 60 | 850 | 53.56 | Rectangular (15mm*4mm) | 6.1 | 2.28 | 2.35 | 2 | 2000 | 58.1 | 0.29 Å/pulse | 3.49 nm/min
LYW030 | 2022-07-15 | NSO(110)P62226 irregular cut | BTO_C | TSST | O2 | 80 | 800 | 50 | Rectangular (15mm*4mm) | 6.1 | 2.28 | 2.2 | 2 | 2000 | 57.3 | 0.2865 Å/pulse | 3.44 nm/min
LYW031 | 2022-07-18 | NSO(110)P62226 irregular cut | BTO_C | TSST | O2 | 100 | 850 | 53.56 | Rectangular (15mm*4mm) | 6.1 | 2.28 | 2.35 | 2 | 2000 | 53.02 | 0.2651 Å/pulse | 3.18 nm/min
LYW032 | 2022-07-20 | NSO(110)P62207 | BTO_C | TSST | O2 | 100 | 850 | 50.55 | Rectangular (15mm*4mm) | 6.1 | 2.28 | 2.22 | 2 | 4000 | ~110 nm |  |  |  |  | 232, 132, 116, 72.4
LYW033 | 2022-07-21 | NSO(110)P62207 | BTO_C | TSST | O2 | 100 | 850 | 50.55 | Rectangular (15mm*4mm) | 6.1 | 2.28 | 2.22 | 2 | 2000 | 55.19 | 0.276 Å/pulse | 3.31 nm/min |  |  | 112
LYW034 | 2022-08-27 | NSO(110)P62207 | BTO_C | TSST | O2 | 100 | 850 | 50.55 | Rectangular (15mm*4mm) | 6.1 | 2.28 | 2.22 | 2 | 1000 | 25.56 | 0.2556 Å/pulse | 3.07 nm/min |  |  | NA
LYW035 | 2022-08-27 | NSO(110)P62207 | BTO_C | TSST | O2 | 100 | 850 | 50.55 to 47.44 | Rectangular (15mm*4mm) | 6.1 | 2.28 | 2.22 to 2.08 | 2 | 8000 | ~210 nm
LYW037 | 2022-08-30 | NSO(110)P62207 5x5 | BTO_C | TSST | O2 | 120 | 850 | 50.55 | Rectangular (15mm*4mm) | 6.1 | 2.28 | 2.22 | 2 | 2000 | 55.38 | 0.2769 Å/pulse | 3.3228 nm/min
LYW038 | 2022-08-31 | NSO(110)P62226 irregular cut | BTO_C | TSST | O2 | 100 | 750 | 50 to 48.9 | Rectangular (15mm*4mm) | 6.1 | 2.28 | 2.22 to 2.14 | 2 | 2000 | 52.3 | 0.2614 Å/pulse | 3.1368 nm/min |  |  | 64
LYW039 | 2022-09-03 | NSO(110)P62226 irregular cut | BTO_C | TSST | O2 | 100 | 700 | 50.89 to 50.22 | Rectangular (15mm*4mm) | 6.1 | 2.28 | 2.23 to 2.20 | 2 | 2000 | 52.2 | 0.2614 Å/pulse | 3.1368 nm/min | 270 |  | 58.2
LYW040 | 2022-09-04 | NSO(110)P62226 irregular cut | BTO_C | TSST | O2 | 110 | 700 | 50.78 to 48.89 | Rectangular (15mm*4mm) | 6.1 | 2.28 | 2.23 to 2.14 | 2 | 2000 | 50.5 | 0.2524 Å/pulse | 3.03 nm/min |  |  | 104.5
LYW041 | 2022-09-06 | NSO(110)P62226 irregular cut | BTO_C | TSST | O2 | 90 | 700 | 49.4 | Rectangular (15mm*4mm) | 6.1 | 2.28 | 2.17 | 2 | 2000 | NA | NA | NA |  |  | NA
LYW043 | 2022-09-08 | NSO(110)P62226 irregular cut | BTO_C | TSST | O2 | 100 | 650 | 50.89 to 48.89 | Rectangular (15mm*4mm) | 6.1 | 2.28 | 2.23 to 2.14 | 2 | 2000 | 51.6 | 0.258 Å/pulse | 3.096 nm/min |  |  | 55.4
LYW044 | 2022-09-10 | NSO(110)P62226 irregular cut | BTO_C | TSST | O2 | 90 | 700 | 48.89 to 47.78 | Rectangular (15mm*4mm) | 6.1 | 2.28 | 2.14 to 2.096 | 2 | 2000 | 52 | 0.26 Å/pulse | 3.12 nm/min |  |  | 116 |  | Sent to Arturas at Stanford
LYW045 | 2022-09-11 | NSO(110)P62226 irregular cut | BTO_C | TSST | O2 | 100 | 700 | 43.33 to 42.78 | Rectangular (15mm*4mm) | 6.1 | 2.28 | 1.905 to 1.87 | 2 | 2048 | 48.9 | 0.24 Å/pulse | 2.865 nm/min |  |  | 54.7 |  | Sent to Arturas at Stanford
LYW046 | 2022-09-14 | NSO(110)P62226 irregular cut | BTO_C | TSST | O2 | 100 | 700 | 38.66 to 37.1 | Rectangular (15mm*4mm) | 6.1 | 2.28 | 1.696 to 1.628 | 2 | 2217 | 53.977 | 0.243 Å/pulse | 2.92 nm/min | 367 |  | 102
LYW047 | 2022-09-14 | NSO(110)P62226 irregular cut | BTO_C | TSST | O2 | 100 | 700 | 39.3 to 38.3 | Rectangular (15mm*4mm) | 6.1 | 2.28 | 1.724 to 1.68 | 4 | 2250 | 49.6 | 0.22 Å/pulse | 5.29 nm/min |  |  | 58.18 |  | Gave to Anthony
LYW048 | 2022-09-17 | NSO(110)P62226 irregular cut | BTO_C | TSST | O2 | 110 | 700 | 43.89 to 42.56 | Rectangular (15mm*4mm) | 6.1 | 2.28 | 1.925 to 1.867 | 2 | 2100 | 53.67 | 0.256 Å/pulse | 3.067 nm/min |  |  | 59.1, 120
LYW049 | 2022-09-17 | NSO(110)P62226 irregular cut | BTO_C | TSST | O2 | 100 | 700 | 38.11 | Rectangular (15mm*4mm) | 6.1 | 2.28 | 1.67 | 6 | 2217 | 51.9 | 0.234 Å/pulse | 8.43 nm/min |  |  | 120
LYW050 | 2022-09-17 | NSO(110)P62226 irregular cut | BTO_C | TSST | O2 | 100 | 600 | 37.1 | Rectangular (15mm*4mm) | 6.1 | 2.28 | 1.63 | 2 | 2000 | 46.5 | 0.232 Å/pulse | 2.79 nm/min |  |  | 51
LYW064 | 2022-12-18 | NSO(110)P62226 irregular cut | Ba0.6Sr0.4RuO3 | TSST | O2 | 20 | 775 | 44.67 | Rectangular (15mm*4mm) | 6.1 | 2.28 | 1.96 | 1 | 1250
|  |  | BTO_C |  |  | 100 | 600 | 42.4 |  |  |  | 1.86 | 2 | 2000
LYW065 | 2022-12-20 | NSO(110)P62226 irregular cut | Ba0.6Sr0.4RuO3 | TSST | O2 | 20 | 775 | 42.2 | Rectangular (15mm*4mm) | 6.1 | 2.28 | 1.85 | 1 | 625
|  |  | BTO_C |  |  | 100 | 600 | 42.2 |  |  |  | 1.85 | 2 | 2000
LYW085 | 2023-01-10 | NSO(110)P62226 irregular cut | BTO_C | TSST | O2 | 100 | 650 | 50.89 | Rectangular (15mm*4mm) | 6.1 | 2.28 | 2.23 | 2 | 1500 | 35 | 0.233 Å/pulse | 2.8 nm/min |  |  | 40
LYW086 | 2022-01-11 | NSO(110)P62226 irregular cut | BTO_C | TSST | O2 | 100 | 600 | 50.89 | Rectangular (15mm*4mm) | 6.1 | 2.28 | 2.23 | 2 | 2000 | ~46.7 |  |  |  |  | 100
LYW087 | 2022-01-12 | NSO(110)P62226 irregular cut | BTO_C | TSST | O2 | 100 | 800 | 50.89 | Rectangular (15mm*4mm) | 6.1 | 2.28 | 2.23 | 2 | 2000 | 48.5 | 0.24 Å/pulse | 2.9 nm/min |  |  | 88.5
LYW088 | 2022-01-12 | NSO(110)P62226 irregular cut | BTO_C | TSST | O2 | 100 | 600 | 50.89 | Rectangular (15mm*4mm) | 6.1 | 2.28 | 2.23 | 2 | 2000 | ~45.6
LYW089 | 2022-01-13 | NSO(110)P62226 5 mm by 5 mm | BTO_C | TSST | O2 | 100 | 650 | 50.89 | Rectangular (15mm*4mm) | 6.1 | 2.28 | 2.23 | 2 | 2300 | 52.3 | 0.23 Å/pulse | 2.73 nm/min |  |  | 58.7
LYW090 | 2022-01-14 | NSO(110)P62226 5 mm by 5mm | BTO_C | TSST | O2 | 100 | 650 | 50.89 | Rectangular (15mm*4mm) | 6.1 | 2.28 | 2.23 | 2 | 1150 | 27.8 | 0.24 Å/pulse | 2.9 nm/min
LYW091 | 2022-01-16 | NSO(110)P62226 5 mm by 5mm | BTO_C | TSST | O2 | 100 | 650 | 50.89 | Rectangular (15mm*4mm) | 6.1 | 2.28 | 2.23 | 2 | 1150 | 28.5 | 0.25 Å/pulse | 2.97 nm/min
LYW092 | 2022-01-17 | NSO(110)P62226 5 mm by 5mm | BTO_C | TSST | O2 | 100 | 650 | 50.89 | Rectangular (15mm*4mm) | 6.1 | 2.28 | 2.23 | 3 | 1150 | 28.3 | 0.246 Å/pulse | 2.95 nm/min
LYW093 | 2022-02-19 | NSO(110)P62226 irregular cut | Ba0.6Sr0.4RuO3 | TSST | O2 | 20 | 780 | 44.67 | Rectangular (15mm*4mm) | 6.1 | 2.28 | 1.96 | 2 | 1500 | 23 | 0.15 Å/pulse | 1.84 nm/min
|  |  | BTO_C |  |  | 100 | 650 | [5 empty] | 3 | 4000
LYW094 | 2023-02-20 | NSO(110)P62226 irregular cut | BTO_C | TSST | O2 | 100 | 650 | 47.78 | Rectangular (15mm*4mm) | 6.1 | 2.28 | 2.1 | 2 | 2000 | 56.7 | 0.28 Å/pulse | 3.4 nm/min |  |  | 124 |  | substrate moves closer to the target by 2 mm
LYW095 | 2023-02-21 | NSO(110)P62226 irregular cut | BTO_C | TSST | O2 | 90 | 650 | 43.2 | Rectangular (15mm*4mm) | 6.1 | 2.28 | 1.9 | 2 | 2000 | 54 |  |  |  |  | 107
LYW096 | 2023-02-22 | NSO(110)P62226 irregular cut | BTO_C | TSST | O2 | 110 | 650 | 47.78 | Rectangular (15mm*4mm) | 6.1 | 2.28 | 2.1 | 2 | 2000 | 54.7 | 0.27 Å/pulse | 3.28 nm/min | 430 (XRR) |  | 55 |  | substrate moves closer to the target by 2 mm | laser gass refill
LYW097 | 2023-02-24 | NSO(110)P62226 irregular cut | BTO_C | TSST | O2 | 100 | 700 | 47.78 | Rectangular (15mm*4mm) | 6.1 | 2.28 | 2.1 | 2 | 2000 | 53.9 |  |  |  |  | 56.7, 103 |  | substrate moves closer to the target by 2 mm
LYW098 | 2023-02-25 | NSO(110)P62226 irregular cut | BTO_C | TSST | O2 | 100 | 700 | 42 | Rectangular (15mm*4mm) | 6.1 | 2.28 | 1.85 | 2 | 2000 | 51.9 |  |  | 450 (XRR) |  | 52.5, 97.6 |  | substrate moves closer to the target by 2 mm
LYW099 | 2023-02-25 | NSO(110)P62226 irregular cut | BTO_C | TSST | O2 | 100 | 700 | 51.6 | Rectangular (15mm*4mm) | 6.1 | 2.28 | 2.27 | 2 | 2000 | 57.5 |  |  |  |  | 64.38, 129.9 |  | substrate moves closer to the target by 2 mm
LYW100 | 2023-02-25 | NSO(110)P62226 irregular cut | BTO_C | TSST | O2 | 110 | 700 | 47.78 | Rectangular (15mm*4mm) | 6.1 | 2.28 | 2.1 | 2 | 2000 | 54.5 | [6 empty] | substrate moves closer to the target by 2 mm
LYW101 | 2023-02-26 | NSO(110)P62226 irregular cut | BTO_C | TSST | O2 | 110 | 600 | 47.78 | Rectangular (15mm*4mm) | 6.1 | 2.28 | 2.1 | 2 | 2000 | 52.7 | [6 empty] | substrate moves closer to the target by 2 mm
LYW102 | 2023-02-27 | NSO(110)P62226 irregular cut | BTO_C | TSST | O2 | 110 | 650 | 47.78 | Rectangular (15mm*4mm) | 6.1 | 2.28 | 2.1 | 2 | 2000 | 53.3 | [6 empty] | substrate moves closer to the target by 2 mm
LYW103 | 2023-02-27 | NSO(110)P62226 irregular cut | BTO_C | TSST | O2 | 110 | 650 | 47.78 | Rectangular (15mm*4mm) | 6.1 | 2.28 | 2.1 | 2 | 2000 | 54 | 0.27 | 3.24 |  |  |  |  | substrate moves closer to the target by 2 mm | target polished | preablation with substrate in the chamber
LYW104 | 2023-02-28 | NSO(110)P62226 irregular cut | BTO_C | TSST | O2 | 110 | 650 | 47.78 | Rectangular (15mm*4mm) | 6.1 | 2.28 | 2.1 | 2 | 2000 | 53.56 | 0.2678 | 3.2136 |  |  |  |  | substrate moves closer to the target by 2 mm
LYW105 | 2023-03-12 | NSO(110)P62226 irregular cut | BTO_C | TSST | O2 | 110 | 650 | 47.78 | Rectangular (15mm*4mm) | 6.1 | 2.28 | 2.1 | 2 | 4000 | 109 | 0.2725 | 3.27 |  |  | 71, 122 |  | substrate moves closer to the target by 2 mm | laser gass refill on 3/8/2023
LYW106 | 2023-03-13 | NSO(110)P62226 irregular cut | BTO_C | TSST | O2 | 100 | 600 | 47.78 | Rectangular (15mm*4mm) | 6.1 | 2.28 | 2.1 | 2 | 2000 | 52.7 | 0.2635 | 3.162 |  |  | 60.94
LYW107 | 2023-03-14 | NSO(110)P62226 irregular cut | BTO_C | TSST | O2 | 100 | 600 | 46.2 | Rectangular (15mm*4mm) | 6.1 | 2.28 | 2.03 | 2 | 4000 | 103 | 0.2575 | 3.09 |  |  | 122.95
LYW108 | 2023-03-15 | NSO(110)P62226 irregular cut | BTO_C | TSST | O2 | 110 | 600 | 41.1 | Rectangular (15mm*4mm) | 6.1 | 2.28 | 1.8 | 2 | 4000 | NA
LYW109 | 2023-03-17 | NSO(110)P62226 irregular cut | SRO Praxair | TSST | O2 | 75 | 650 | 16.2 | Rectangular (4mm*5.5mm) | 6.1 | 0.84 | 1.93 | 10 | 4000
|  |  | BTO_C |  |  | 110 | 650 | 45.1 | Rectangular (15mm*4mm) |  | 2.28 | 1.97 | 2 | 4000 | [5 empty] | 114
LYW110 | 2023-03-23 | NSO(110)P62226 irregular cut | SRO Praxair | TSST | O2 | 75 | 650 | 17.2 (not accurate) | Rectangular (4mm*5.5mm) | 6.1 | 0.84 | 2.05 | 10 | 5000 | [7 empty] | Viewport window cleaned; laser energy measurement incorrect | laser gass refill on 3/18/2023
|  |  | BTO_C |  |  | 110 | 650 | 49.5 (not accurate) | Rectangular (15mm*4mm) |  | 2.28 | 2.17 | 2 | 4000
LYW112 | 2023-03-24 | NSO(110)P62226 irregular cut | SRO Praxair | TSST | O2 | 75 | 650 | 16.2 | Rectangular (4mm*5.5mm) | 6.1 | 0.84 | 1.93 | 10 | 4000
|  |  | BTO_C |  |  | 110 | 650 | 49.56 | Rectangular (15mm*4mm) |  | 2.28 | 2.17 | 2 | 4000
LYW113 | 2023-03-25 | NSO(110)P62226 irregular cut | SRO Praxair | TSST | O2 | 75 | 700 | 16.2 | Rectangular (4mm*5.5mm) | 6.1 | 0.84 | 1.93 | 10 | 4000
|  |  | BTO_C |  |  | 110 | 650 | 49.56 | Rectangular (15mm*4mm) |  | 2.28 | 2.17 | 2 | 4000
LYW114 | 2023-03-26 | NSO(110)P62226 irregular cut | SRO Praxair | TSST | O2 | 75 | 700 | 17.33 | Rectangular (4mm*5.5mm) | 6.1 | 0.84 | 2.06 | 10 | 4000
|  |  | BTO_C |  |  | 110 | 650 | 49.56 | Rectangular (15mm*4mm) |  | 2.28 | 2.17 | 2 | 4000 | [5 empty] | 119
LYW115 | 2023-03-28 | NSO(110)P62226 irregular cut | SRO Praxair | TSST | O2 | 75 | 700 | 18.4 | Rectangular (4mm*5.5mm) | 6.1 | 0.84 | 2.2 | 10 | 5000
|  |  | BTO_C |  |  | 110 | 650 | 49.56 | Rectangular (15mm*4mm) |  | 2.28 | 2.17 | 2 | 4000
LYW116 | 2023-03-30 | NSO(110)P62226 irregular cut | SRO Praxair | TSST | O2 | 75 | 700 | 15.1 | Rectangular (4mm*5.5mm) | 6.1 | 0.84 | 1.8 | 10 | 5000
|  |  | BTO_C |  |  | 110 | 650 | 49.56 | Rectangular (15mm*4mm) |  | 2.28 | 2.17 | 2 | 4000
LYW117 | 2023-03-31 | NSO(110)P62226 irregular cut | SRO Praxair | TSST | O2 | 100 | 700 | 17.33 | Rectangular (4mm*5.5mm) | 6.1 | 0.84 | 2.06 | 10 | 5000
|  |  | BTO_C |  |  | 110 | 650 | 49.56 | Rectangular (15mm*4mm) |  | 2.28 | 2.17 | 2 | 4000
LYW118 | 2023-04-01 | NSO(110) | SRO Praxair | TSST | O2 | 75 | 700 | 17.33 | Rectangular (4mm*5.5mm) | 6.1 | 0.84 | 2.06 | 10 | 5000
|  |  | BTO_C |  |  | 110 | 700 | 49.56 | Rectangular (15mm*4mm) |  | 2.28 | 2.17 | 2 | 4000
LYW119 | 2023-04-02 | NSO(110) | SRO Praxair | TSST | O2 | 75 | 650 | 16.7 | Rectangular (4mm*5.5mm) | 6.1 | 0.84 | 1.98 | 10 | 4000
|  |  | BTO_C |  |  | 110 | 600 | 49.56 | Rectangular (15mm*4mm) |  | 2.28 | 2.17 | 2 | 4000
LYW120 | 2023-09-20 | NSO(110) | BTO_C | TSST | O2 | 110 | 700 | 48.3 | Rectangular (15mm*4mm) | 6.1 | 2.28 | 2.118421 | 2 | 3000 | NA | NA | NA |  |  | NA |  | Target polished; no satellite
LYW121 | 2023-09-22 | NSO(110) | BTO_C | TSST | O2 | 100 | 700 | 50 | Rectangular (15mm*4mm) | 6.1 | 2.28 | 2.192982 | 2 | 3000 | 76.4 | 0.2547 Å/pulse | 3.056 nm/min |  |  | 95.388
LYW122 | 2023-09-22 | NSO(110) | BTO_C | TSST | O2 | 100 | 750 | 50 | Rectangular (15mm*4mm) | 6.1 | 2.28 | 2.192982 | 2 | 3000 | 77.465 | 0.2582 Å/pulse | 3.098 nm/min |  |  | 93.49/165.5
LYW123 | 2023-09-23 | NSO(110) | BTO_C | TSST | O2 | 100 | 800 | 50 | Rectangular (15mm*4mm) | 6.1 | 2.28 | 2.192982 | 2 | 3000 | 76.6 | 0.2553 Å/pulse | 3.064 nm/min |  |  | 94.73
LYW124 | 2023-09-23 | NSO(110) | BTO_C | TSST | O2 | 100 | 650 | 50 | Rectangular (15mm*4mm) | 6.1 | 2.28 | 2.192982 | 2 | 3000 | 76.6 | 0.2553 Å/pulse | 3.064 nm/min |  |  | 89.43/169.4 |  | XRD diffused
LYW125 | 2023-09-24 | NSO(110) | BTO_C | TSST | O2 | 100 | 700 | 57 | Rectangular (15mm*4mm) | 6.1 | 2.28 | 2.5 | 2 | 3000 | 86.1 | 0.287 Å/pulse | 3.44 nm/min |  |  | 96.2 |  | Target polished
LYW126 | 2023-09-25 | NSO(110) | BTO_C | TSST | O2 | 100 | 850 | 57 | Rectangular (15mm*4mm) | 6.1 | 2.28 | 2.5 | 2 | 3000 | 83.7 | 0.279 Å/pulse | 3.35 nm/min |  |  | 102.87
LYW127 | 2023-09-26 | NSO(110) | BTO_C | TSST | O2 | 100 | 600 | 57 | Rectangular (15mm*4mm) | 6.1 | 2.28 | 2.5 | 2 | 3000 | NA | NA | NA |  |  | NA |  | No satellite
LYW128 | 2023-09-26 | NSO(110) | BTO_C | TSST | O2 | 100 | 700 | 61.89 | Rectangular (15mm*4mm) | 6.1 | 2.28 | 2.714474 | 2 | 3000 | 92 | 0.307 Å/pulse | 3.68 nm/min |  |  | 99.488
LYW129 | 2023-09-27 | NSO(110) | BTO_C | TSST | O2 | 110 | 700 | 57 | Rectangular (15mm*4mm) | 6.1 | 2.28 | 2.5 | 2 | 3000 | 86.13 | 0.287 Å/pulse | 3.44 nm/min |  |  | 96.19
LYW130 | 2023-09-28 | NSO(110) | BTO_C | TSST | O2 | 110 | 700 | 56.3 | Rectangular (15mm*4mm) | 6.1 | 2.28 | 2.469298 | 2 | 6313 | 180.6? | NA | NA |  |  | 187 |  | XRD diffused
LYW131 | 2023-09-29 | NSO(110) | BTO_C | TSST | O2 | 90 | 700 | 55.6 | Rectangular (15mm*4mm) | 6.1 | 2.28 | 2.438596 | 2 | 2000 | 57.2 | 0.286 Å/pulse | 3.43 nm/min | 1290 (afm) |  | 67.5/125 |  | XRD diffused
LYW132 | 2023-09-30 | NSO(110) | BTO_C | TSST | O2 | 100 | 700 | 55.6 | Rectangular (15mm*4mm) | 6.1 | 2.28 | 2.438596 | 2 | 2000 | 54.79 | 0.273 Å/pulse | 3.28 nm/min | 585 (afm) |  | 64.26 |  | Target polished
LYW133 | 2023-10-01 | NSO(110) | BTO_C | TSST | O2 | 90 | 700 | 56.67 | Rectangular (15mm*4mm) | 6.1 | 2.28 | 2.485526 | 2 | 2000 | 56.9 | 0.285 Å/pulse | 3.41 nm/min |  |  | 127.88
LYW134 | 2023-10-02 | NSO(110) | BTO_C | TSST | O2 | 110 | 700 | 55.6 | Rectangular (15mm*4mm) | 6.1 | 2.28 | 2.438596 | 2 | 5300 | 138.8 |  |  |  |  | 162 |  | Target polished; XRD diffused
LYW135 | 2023-10-05 | NSO(110) | BTO_C | TSST | O2 | 90 | 800 | 55.6 | Rectangular (15mm*4mm) | 6.1 | 2.28 | 2.438596 | 2 | 2000 | 53.1 | 0.265 Å/pulse | 3.186 nm/min |  |  | 67 |  | XRD diffused
LYW136 | 2023-10-06 | NSO(110) | BTO_C | TSST | O2 | 110 | 700 | 55.6 | Rectangular (15mm*4mm) | 6.1 | 2.28 | 2.438596 | 2 | 3200 | 87.16 | 0.272 Å/pulse | 3.27 nm/min |  |  | 212/103 | 238/105
LYW137 | 2023-10-07 | NSO(110) | BTO_C | TSST | O2 | 110 | 700 | 55.6 | Rectangular (15mm*4mm) | 6.1 | 2.28 | 2.438596 | 2 | 4200 | 110 | 0.262 Å/pulse | 3.143 nm/min |  |  | 133.3 | 148
LYW138 | 2023-10-11 | NSO(110) | BTO_C | TSST | O2 | 90 | 700 | 53.3 | Rectangular (15mm*4mm) | 6.1 | 2.28 | 2.337719 | 2 | 3000 | 80 |  |  |  |  | 182.5/92.4 |  | Target polished
LYW139 | 2023-10-12 | NSO(110) | BTO_C | TSST | O2 | 80 | 700 | 54.7 | Rectangular (15mm*4mm) | 6.1 | 2.28 | 2.399123 | 2 | 3000 | [5 empty] | NA |  | XRD diffused
LYW140 | 2023-10-13 | NSO(110) | BTO_C | TSST | O2 | 120 | 700 | 53.11 | Rectangular (15mm*4mm) | 6.1 | 2.28 | 2.329386 | 2 | 3000 | 81 | 0.27 Å/pulse | 3.24 nm/min | 570 (XRR) |  |  |  | XRD satellite diffused
LYW141 | 2023-10-14 | NSO(110) | BTO_D | TSST | O2 | 110 | 700 | 53.3 | Rectangular (15mm*4mm) | 6.1 | 2.28 | 2.337719 | 2 | 3000 | 82.8 | 0.276 Å/pulse | 3.31 nm/min | 480 (XRR)
LYW142 | 2023-10-15 | NSO(110) | BTO_C | TSST | O2 | 110 | 700 | 52.44 | Rectangular (15mm*4mm) | 6.1 | 2.28 | 2.3 | 3 | 3000 | 80.6 | 0.269 Å/pulse | 4.836 nm/min |  |  | 88.66
LYW143 | 2023-10-16 | NSO(110) | BTO_C | TSST | O2 | 90 | 700 | 53 | Rectangular (15mm*4mm) | 6.1 | 2.28 | 2.324561 | 2 | 2600 | 70.2 | 0.27 Å/pulse | 3.24 nm/min |  |  | 148.63/81
LYW144 | 2023-10-17 | NSO(110) | BTO_C | TSST | O2 | 110 | 700 | 53.1 | Rectangular (15mm*4mm) | 6.1 | 2.28 | 2.328947 | 1 | 3000 | 80.97 | 0.27 Å/pulse | 1.62 nm/min | 347 (PFM) |  | 91.76 | 97 (LYW144_001)
LYW145 | 2023-10-20 | NSO(110) 5x5 | BTO_C | TSST | O2 | 110 | 700 | 52.89 | Rectangular (15mm*4mm) | 6.1 | 2.28 | 2.319737 | 3 | 7400 | 201.7 |  |  | 454 (PFM) | a1/a2; a/c | 230 | 230; 400; 143 (LYW145_0034)
LYW146 | 2023-10-23 | NSO(110) 5x5 | BTO_C | TSST | O2 | 110 | 700 | 52.89 | Rectangular (15mm*4mm) | 6.1 | 2.28 | 2.319737 | 1 | 7400 | 201.7 | 0.28 Å/pulse (from RHEED) | 5.05 nm/min (from RHEED) | 663 (PFM) |  | 207/142 | 142 (LYW146_0010)
LYW147 | 2023-10-24 | NSO(110) 5x5 | SRO Praxair | TSST | O2 | 75 | 700 | 17.78 | Rectangular (5.5mm*4mm) | 6.1 | 0.84 | 2.116667 | 10 | 4500
|  |  | BTO_C |  |  | 110 | 700 | 54.2 | Rectangular (15mm*4mm) |  | 2.28 | 2.377193 | 3 | 7400
|  |  | SRO Praxair |  |  | 75 | 700 | 17.78 | Rectangular (5.5mm*4mm) |  | 0.84 | 2.116667 | 10 | 4500
LYW148 | 2023-10-26 | NSO(110) 5x5 | BTO_C | TSST | O2 | 110 | 700 | 52.89 | Rectangular (15mm*4mm) | 6.1 | 2.28 | 2.319737 | 3 | 11100 | 311 | 0.28 Å/pulse (from RHEED) | 5.05 nm/min (from RHEED) | 458.6 (PFM) |  | NA | 205 (LYW148_0021); 207 (LYW148_0034)
LYW149 | 2023-10-29 | NSO(110) | BTO_C | TSST | O2 | 110 | 700 | 52.89 | Rectangular (15mm*4mm) | 6.1 | 2.28 | 2.319737 | 3 | 9250 | 259 (RHEED) 233 (XRD) | 0.283 Å/pulse (from RHEED) | 5.08 nm/min (from RHEED)
LYW150 | 2023-10-30 | NSO(110) | BTO_C | TSST | O2 | 110 | 700 | 45 | Rectangular (15mm*4mm) | 6.1 | 2.28 | 1.973684 | 3 | 9000 | 247.5 | 0.275 Å/pulse (from RHEED) | 4.95 nm/min (from RHEED)
LYW151 | 2023-11-01 | NSO(110) | BTO_C | TSST | O2 | 110 | 700
LYW152 | 2024-03-07 | NSO(110) | BTO_C | TSST | O2 | 110 | 700 | 65.3 to 62.6 | Rectangular (15mm*4mm) | 6.1 | 2.28 | 2.86 to 2.75 | 3 | 7400 |  |  |  | 885(LYW152_0001)
LYW153 | 2024-03-14 | NSO(110) | BTO_C | TSST | O2 | 110 | 700 | 52.89 | Rectangular (15mm*4mm) | 6.1 | 2.28 | 2.32 | 3 | 7400 |  |  |  |  | a1/a2; a/c |  | 415(LYW153_0013); 442(LYW153_0012); 212(LYW153_0011); 238(LYW153_0010); 205(LYW153_0009); 208(LYW153_0008); 209(LYW153_0007); 250a1/a2(LYW153_0007); 260(LYW153_0006); 260(LYW153_0005); 335(LYW153_0004); 217(LYW153_0003);
LYW154 |  | NSO(110) | BTO_C | TSST | O2 | 110 | 700 | 52.89 to 51.78 | Rectangular (15mm*4mm) | 6.1 | 2.28 | 2.32 to 2.27 | 3 | 14800 |  |  |  | 1881(PFM) |  | NA | 943(LYW154_0001); 942(LYW154_0002)
LYW155 | 2024-04-04 | NSO(110) | BTO_C | TSST | O2 | 110 | 700 | 45.56 | Rectangular (15mm*4mm) | 6.1 | 2.28 | 2 | 3 | 9000 |  |  |  |  | a1/a2; a/c

## BZT05
| Date | Substrate | Target | Chamber | Process gas | Pressure (mTorr) | Temperature (C) | Laser energy on the target (mJ) | Mask | Demagnification number | Spot size (mm2) | Fluence (J/cm2) | Repetation rate (Hz) | Pulse number | Thickness (nm) | Growth rate
LYW036 | 2022-08-28 | NSO(110) P62226 irregular cut | BZT05_A | TSST | O2 | 120 | 850 | 50.55 | Rectangular (15mm*4mm) | 6.1 | 2.28 | 2.35 | 2 | 2000

## BST80
| Date | Substrate | Target | Chamber | Process gas | Pressure (mTorr) | Temperature (C) | Laser energy on the target (mJ) | Mask | Demagnification number | Spot size (mm2) | Fluence (J/cm2) | Repetation rate (Hz) | Pulse number | Thickness (nm) | Growth rate |  | Domain wall periodicity (nm) (left:RSM;right:PFM)
LYW026 | 2022-06-26 | GSO(110)P43491 irregular cut | BST80E | TSST | O2 | 80 | 850 | 53.56 | Rectangular (15mm*4mm) | 6.1 | 2.28 | 2.35 | 2 | 1500 | 45 | 0.3 Å/pulse | 3.6 nm/min
LYW042 |  | Pt/Al2O3 B4 | BST80E | TSST | O2 | 80 | 700
LYW080 | 2023-01-06 | SSO(110)P61119 irregular cut | BST80E | TSST | O2 | 100 | 600 | 47 | Rectangular (15mm*4mm) | 6.1 | 2.28 | 2 | 2 | 2000 | 43
LYW081 | 2023-01-07 | SSO(110)P61119 irregular cut | BST80E | TSST | O2 | 100 | 600 | 51.5 | Rectangular (15mm*4mm) | 6.1 | 2.28 | 2.26 | 2 | 2000
LYW082 | 2023-01-07 | SSO(110)P61119 irregular cut | BST80E | TSST | O2 | 100 | 600 | 38.9 | Rectangular (15mm*4mm) | 6.1 | 2.28 | 1.7 | 2 | 2000
LYW083 | 2023-01-08 | SSO(110)P61119 irregular cut | BST80E | TSST | O2 | 80 | 600 | 47 | Rectangular (15mm*4mm) | 6.1 | 2.28 | 2 | 2 | 2000 | 46.2
LYW084 | 2023-01-09 | SSO(110)P61119 irregular cut | BST80E | TSST | O2 | 100 | 700 | 46.11 | Rectangular (15mm*4mm) | 6.1 | 2.28 | 2 | 2 | 2000 | 45.5 |  |  | 100

## SRO
Growth | Date | Substrate | Target | Chamber | Process gas | Pressure (mTorr) | Temperature (C) | Laser energy on the target (mJ) | Mask (Height*Width) | Demagnification number | Spot size (mm2) | Fluence (J/cm2) | Repetation rate (Hz) | Pulse number | Thickness (nm) | Growth rate |  | Surface roughness (pm) | Note
LYW021 | 2022-06-16 | GSO(110)P43491 irregular cut | SRO_B | TSST | O2 | 75 | 700 | 15 | Rectangular (4mm*5.5mm) | 6.1 | 0.84 | 1.78 | 10 | 10000 | 40 | 0.04 | 2.4 nm/min
LYW027 | 2022-06-30 | GSO(110)P43491 irregular cut | SRO_B | TSST | O2 | 75 | 700 | 12.6 | Rectangular (4mm*5.5mm) | 6.1 | 0.84 | 1.5 | 10 | 7000 | 15 | 0.02 | 1.2 nm/min
LYW051 | 2022-09-28 | GSO(110)P43491 irregular cut | SRO_C | TSST | O2 | 75 | 700 | 13.89 | Rectangular (4mm*5.5mm) | 6.1 | 0.84 | 1.65 | 10 | 7806 | 20 | 0.026 | 1.58 nm/min
LYW109 | 2023-03-17 | NSO(110) irregular cut | SRO Praxair | TSST | O2 | 75 | 650 | 16.2 | Rectangular (4mm*5.5mm) | 6.1 | 0.84 | 1.93 | 10 | 4000 | 8.1 | 0.02025 | 1.215 nm/min
LYW110 | 2023-03-23 | NSO(110) irregular cut | SRO Praxair | TSST | O2 | 75 | 650 | 17.2 (not sure if accurate) | Rectangular (4mm*5.5mm) | 6.1 | 0.84 |  |  | 5000
LYW111 | 2023-03-24 | NSO(110) irregular cut | SRO Praxair | TSST | O2 | 75 | 650 | 11.1 | Rectangular (4mm*5.5mm) | 6.1 | 0.84 | 1.32 | 10 | 4000 | 7.68 | 0.0192 | 1.152 nm/min
LYW112 | 2023-03-24 | NSO(110) irregular cut | SRO Praxair | TSST | O2 | 75 | 650 | 16.2 | Rectangular (4mm*5.5mm) | 6.1 | 0.84 | 1.93 | 10 | 4000 | 7.1 | 0.01775 | 1.065 nm/min
LYW113 | 2023-03-25 | NSO(110) irregular cut | SRO Praxair | TSST | O2 | 75 | 700 | 16.2 | Rectangular (4mm*5.5mm) | 6.1 | 0.84 | 1.93 | 10 | 4000
LYW114 | 2023-03-26 | NSO(110) irregular cut | SRO Praxair | TSST | O2 | 75 | 700 | 17.3 | Rectangular (4mm*5.5mm) | 6.1 | 0.84 | 2.06 | 10 | 4000
LYW115 | 2023-03-28 | NSO(110) irregular cut | SRO Praxair | TSST | O2 | 75 | 700 | 18.4 | Rectangular (4mm*5.5mm) | 6.1 | 0.84 | 2.2 | 10 | 5000 | 11.15 | 0.0225 | 1.35 nm/min
LYW116 | 2023-03-30 | NSO(110) irregular cut | SRO Praxair | TSST | O2 | 75 | 700 | 15.1 | Rectangular (4mm*5.5mm) | 6.1 | 0.84 | 1.8 | 10 | 5000
LYW117 | 2023-03-31 | NSO(110) | SRO Praxair | TSST | O2 | 100 | 700 | 17.3 | Rectangular (4mm*5.5mm) | 6.1 | 0.84 | 2.06 | 10 | 4000
LYW118 | 2023-04-01 | NSO(110) | SRO Praxair | TSST | O2 | 75 | 700 | 17.3 | Rectangular (4mm*5.5mm) | 6.1 | 0.84 | 2.06 | 10 | 5000
LYW119 | 2023-04-02 | NSO(110) | SRO Praxair | TSST | O2 | 75 | 650 | 16.7 | Rectangular (4mm*5.5mm) | 6.1 | 0.84 | 1.98 | 10 | 4000
LYW147 | 2023-10-24 | NSO(110) | SRO Praxair | TSST | O2 | 75 | 700 (heater O) | 17.78 | Rectangular (5.5mm*4mm) | 6.1 | 0.84 | 2.116667 | 10 | 4500
YG045 | 2024-05-09 | STO | SRO Praxair | TSST | O2 | 75 | 700 (heater O) | 14.22 | Rectangular (5.5mm*4mm) | 6.1 | 0.84 | 1.692857 | 10 | 10000 | 26.7 | 0.0267 | 1.6 nm/min |  | target polished; 5000 shots pre-ablation
YG046 | 2024-05-16 | STO s4 | SRO Praxair | TSST | O2 | 75 | 700 (heater O) | 16.9 to 14.5 | Rectangular (5.5mm*4mm) | 6.1 | 0.84 | 2 to 1.73 | 10 | 8000 | 24.7 | 0.030875 | 1.8 nm/min |  | Laser gas new fill to 3200 mbar; no pre-ablation
YG047 | 2024-05-17 |  | SRO Praxair | TSST | O2 | 75 | 700 (heater O) | 46.8 | Rectangular (15mm*4mm) | 6.1 | 2.28 | 2.05 | 10 | 6000 | 67.2 | 0.112 | 6.7 nm/min
YG048 | 2024-05-30 | STO | SRO Praxair | TSST | O2 | 75 | 700 (heater O) | 46.8 | Rectangular (15mm*4mm) | 6.1 | 2.28 | 2.05 | 5 | 6000
YG049 | 2024-05-30 | STO | SRO Praxair | TSST | O2 | 75 | 700 (heater O) | 46.8 | Rectangular (15mm*4mm) | 6.1 | 2.28 | 2.05 | 2 | 6000
YG050 | 2024-06-05 | STO | SRO Praxair | TSST | O2 | 100 | 700 (heater O) | 46.8 | Rectangular (15mm*4mm) | 6.1 | 2.28 | 2.05 | 5 | 6000
YG051 |  | 3 STO pieces | SRO Praxair | TSST | O2 | 75 | 700 (heater O) | 46.8 | Rectangular (15mm*4mm) | 6.1 | 2.28 | 2.05 | 5 | 6000
YG052 |  | 2 STO pieces | SRO Praxair | TSST | O2 | 75 | 650 (heater O) | 46.8 | Rectangular (15mm*4mm) | 6.1 | 2.28 | 2.05 | 5 | 6000
YG053 | 2024-06-17 | 2 STO pieces | SRO Praxair | TSST | O2 | 75 | 700 (heater O) | 36.5 | Rectangular (15mm*4mm) | 6.1 | 2.28 | 1.6 | 5 | 7000
SRO64/65 | [5 empty] | 75 | 700 | 17/15.7 |  |  | 0.8 |  | 10
SRO63 | [5 empty] | 75 | 650 | 22.5/20.3 |  |  |  | 1.9 | 10

## Sr2.64Ba0.36Al2_A
| Date | Substrate | Target | Chamber | Process gas | Pressure (mbar) | Temperature (C) | Laser energy on the target (mJ) | Mask | Demagnification number | Spot size (mm2) | Fluence (J/cm2) | Repetation rate (Hz) | Pulse number | Thickness (nm) | Growth rate |  | Roughness (nm) | Domain wall periodicity (nm) (left:RSM;right:PFM) | Remarks
LYW052 | 2022-12-04 | NSO(110)P62226 irregular cut | Sr2.64Ba0.36Al2_A | TSST | O2 | 2e-06 | 700 | 38.76 | Rectangular (15mm*4mm) | 6.1 | 2.28 | 1.67 | 1 | 1000
LYW053 | 2022-12-05 | NSO(110)P62226 irregular cut | Sr2.64Ba0.36Al2_A | TSST | O2 | 0.00133 | 700 | 38.76 | Rectangular (15mm*4mm) | 6.1 | 2.28 | 1.67 | 1 | 1000
LYW054 | 2022-12-06 | NSO(110)P62226 irregular cut | Sr2.64Ba0.36Al2_A | TSST | O2 | 5e-07 | 750 | 40.56 | Rectangular (15mm*4mm) | 6.1 | 2.28 | 1.78 | 1 | 1000
LYW055 | 2022-12-07 | STO 001 MTI | Sr2.64Ba0.36Al2_A | TSST | O2 | 5e-7 to 0.133 | 750 to 820 | 40.56 to 62.2 | Rectangular (15mm*4mm) to (18mm*5.5mm) | 6.1 | 2.28 to 3.76 | 1.5 to 1.65 | 1 | 1000 | [5 empty] | Growth parameter was changed during the deposition
LYW056 | 2022-12-09 | STO 001 MTI | Sr2.64Ba0.36Al2_A | TSST | O2 | 0.01 | 750 | 38.76 | Rectangular (15mm*4mm) | 6.1 | 2.28 | 1.67 | 1 | 1000 | 41.3 | 0.413 Å/pulse | 2.478 nm/min
LYW057 | 2022-12-10 | STO 001 MTI | Sr2.64Ba0.36Al2_A | TSST | O2 | 0.1 | 750 | 38.3 | Rectangular (15mm*4mm) | 6.1 | 2.28 | 1.67 | 1 | 1000 | 23.7 | 0.237 Å/pulse | 1.422 nm/min
LYW058 | 2022-12-11 | STO 001 MTI | Sr2.64Ba0.36Al2_A | TSST | O2 | 0.001 | 750 | 38.76 | Rectangular (15mm*4mm) | 6.1 | 2.28 | 1.67 | 1 | 1000 | 34.5 | 0.344 Å/pulse | 2.064 nm/min
LYW059 | 2022-12-11 | STO 001 MTI | Sr2.64Ba0.36Al2_A | TSST | O2 | 0.0001 | 750 | 38.76 | Rectangular (15mm*4mm) | 6.1 | 2.28 | 1.67 | 1 | 1000 | 36.2 | 0.362 Å/pulse | 2.172 nm/min
LYW060 | 2022-12-12 | STO 001 MTI | Sr2.64Ba0.36Al2_A | TSST | O2 | 1e-05 | 750 | 38.76 | Rectangular (15mm*4mm) | 6.1 | 2.28 | 1.67 | 1 | 1000 | 35.8 | 0.358 Å/pulse | 2.148 nm/min
LYW061 | 2022-12-13 | STO 001 MTI | Sr2.64Ba0.36Al2_A | TSST | O2 | 1.4e-06 | 750 | 38.76 | Rectangular (15mm*4mm) | 6.1 | 2.28 | 1.67 | 1 | 1000 | 33.1 | 0.331 Å/pulse | 1.986 nm/min
LYW062 | 2022-12-14 | STO 001 MTI | Sr2.64Ba0.36Al2_A | TSST | O2 | 1e-06 | 800 | 38.76 | Rectangular (15mm*4mm) | 6.1 | 2.28 | 1.67 | 1 | 1000 | 34.8 | 0.348 Å/pulse | 2.088 nm/min
LYW063 | 2022-12-15 | STO 001 MTI | BTO_C | TSST | O2 | 0.133 | 650 | 42.4 | Rectangular (15mm*4mm) | 6.1 | 2.28 | 1.86 | 1 | 1000
| 2022-12-15 | STO 001 MTI | Sr2.64Ba0.36Al2_A | TSST | O2 | 5e-07 | 780 | 40.56 | Rectangular (15mm*4mm) | 6.1 | 2.28 | 1.78 | 1 | 1400
| 2022-12-15 | STO 001 MTI | BTO_C | TSST | O2 | 0.133 | 650 | 42.4 | Rectangular (15mm*4mm) | 6.1 | 2.28 | 1.86 | 1 | 2000

## SrMoO3
| Date | Substrate | Target | Chamber | Process gas | Pressure (mbar) | Temperature (C) | Laser energy on the target (mJ) | Mask | Demagnification number | Spot size (mm2) | Fluence (J/cm2) | Repetation rate (Hz) | Pulse number | Thickness (nm) | Growth rate |  | Roughness (nm) | Domain wall periodicity (nm) (left:RSM;right:PFM) | Remarks
LYW066 | 2022-12-21 | STO(001) irregular | SrMoO4 | TSST | Ar | 0.04 | 630 | 34.2 | Rectangular (15mm*4mm) | 6.1 | 2.28 | 1.5 | 5 | 3000
LYW067 | 2022-12-24 | STO(001) irregular | SrMoO4 | TSST | Ar | 0.04 | 700 | 34.2 | Rectangular (15mm*4mm) | 6.1 | 2.28 | 1.5 | 5 | 3000
LYW068 | 2022-12-24 | STO(001) irregular | SrMoO4 | TSST | Ar | 0.04 | 550 | 34.2 | Rectangular (15mm*4mm) | 6.1 | 2.28 | 1.5 | 5 | 3000
LYW069 | 2022-12-25 | STO(001) irregular | SrMoO4 | TSST | Ar | 0.04 | 700 | 43.67 | Rectangular (15mm*4mm) | 6.1 | 2.28 | 1.9 | 5 | 3000
LYW070 | 2022-12-25 | STO(001) irregular | SrMoO4 | TSST | Ar | 0.0933 | 700 | 34.2 | Rectangular (15mm*4mm) | 6.1 | 2.28 | 1.5 | 5 | 3000
LYW071 | 2022-12-27 | STO(001) irregular | SrMoO4 | TSST | Ar | 0.04 | 550 | 34.2 | Rectangular (15mm*4mm) | 6.1 | 2.28 | 1.5 | 1 | 3000 | 66.8 | 0.222 Å/pulse | 1.336 nm/min
LYW072 | 2022-12-27 | STO(001) irregular | SrMoO4 | TSST | Ar | 0.04 | 630 | 34.2 | Rectangular (15mm*4mm) | 6.1 | 2.28 | 1.5 | 1 | 3000
LYW073 | 2022-12-28 | STO(001) irregular | SrMoO4 | TSST | Ar | 0.04 | 730 | 34.2 | Rectangular (15mm*4mm) | 6.1 | 2.28 | 1.5 | 1 | 3000 | 68.2 | 0.227 Å/pulse | 1.364 nm/min
LYW074 | 2022-12-29 | STO(001) irregular | SrMoO4 | TSST | Ar | 0.0933 | 630 | 34.2 | Rectangular (15mm*4mm) | 6.1 | 2.28 | 1.5 | 1 | 3000 | 55 | 0.183 Å/pulse | 1.1 nm/min
LYW075 | 2022-12-30 | STO(001) irregular | SrMoO4 | TSST | Ar | 0.00666612 | 630 | 34.2 | Rectangular (15mm*4mm) | 6.1 | 2.28 | 1.5 | 1 | 3000
LYW076 | 2022-12-30 | STO(001) irregular | SrMoO4 | TSST | Ar | 0.000666612 | 630 | 34.2 | Rectangular (15mm*4mm) | 6.1 | 2.28 | 1.5 | 1 | 3000
LYW077 | 2022-12-31 | STO(001) irregular | SrMoO4 | TSST | Ar | 6.67e-05 | 630 | 34.2 | Rectangular (15mm*4mm) | 6.1 | 2.28 | 1.5 | 1 | 3000
LYW078 | 2023-01-02 | STO(001) irregular | SrMoO4 | TSST | Ar | 0.000666612 | 630 | 23.1 | Rectangular (15mm*4mm) | 6.1 | 2.28 | 1 | 1 | 3000
LYW079 | 2023-01-03 | SSO(110) irregular | SrMoO4 | TSST | Ar | 0.000666612 | 630 | 23.1 | Rectangular (15mm*4mm) | 6.1 | 2.28 | 1 | 1 | 3000

## Literature recipes SrMoO3
Substrate | Target | Process gas | Pressure (mbar) | Temperature (°C) | Spot size (mm2) | Fluence (J/cm2) | Repetation rate (Hz) | Target-substrate distance (mm) | Thickness (nm) | Growth rate |  | Surface roughness (nm) | Annealing | note | ref.
STO(001) | unknown | O2 | 1.1e-06 | 650 | N/A | 1 | 2 | 53 | 400 | 0.065 Å/pulse | 0.8 nm/min | 0.22 |  |  | Journal of Vacuum Science & Technology A 19, 930 (2001) | Epitaxial growth and electric characteristics of SrMoO3 thin films
GSO(110) | SrMoO4 | Argon | 0.039996711 | 630 | N/A | 0.9 | N/A | N/A | 33 |  |  |  |  | 5-7 unit cell of STO buffer layer | Journal of Applied Physics | Oxygen diffusion barriers for epitaxial thinfilm heterostructures with highly conducting SrMoO3 electrodes
GSO(110) | SrMoO4 | Argon | NA | 630 | N/A | 0.9 | 20 | N/A | 600-700 |  |  |  |  | 5 unit cell of STO, 630 C, 0.6 J/cm2, 2 Hz, vacuum 1E-9 Torr

## Literature recipes BTO
Substrate | Bottom electrode | Pressure (mTorr) | Temperature (°C) | Spot size (mm2) | Fluence (J/cm2) | Repetation rate (Hz) | Target-substrate distance (mm) | Growth rate | Annealing | note | ref.
NSO(110) | SRO | 112.5 and 150 | 700 - 800 | 2.6 | 2 | 5 | 50 | N/A | 300 mbar, 5 C/min |  | AEM 2016 Noheda | Ferroelectric Domain Structures in Low-Strain BaTiO3
PSO(110) | N/A | 120 | 680 | N/A | 2 | 3 | 60 | 6.7 nm/min (0.37 Å/pulse) | N/A |  | NComm 2021 C.B. Eom | In-plane quasi-single-domain BaTiO3 via interfacial symmetry engineering
GSO(110) | SRO | 120 | 1000 | N/A | 1.5 | 2 | N/A | N/A | N/A |  | JAP 2018 Kobayashi | Multiphase nanodomains in a strained BaTiO3 film on a GdScO3 substrate
GSO(110) | SRO | 20 | 600 | 1 | 0.6 to 1.6 | 2 | N/A | 7.2 nm/min (0.6 Å/pulse) at 1 J/cm2 | N/A | Best result obtained at 1.5 J/cm2 | APL 2011 Kan | Controlled cation stoichiometry in pulsed laser deposition-grown BaTiO3 epitaxial thin films with laser fluence
GSO(110), NSO(110), DSO(110) | SRO | 20 | 600 | N/A | 1.5 to 2.7 | 2 | 66 | N/A | 1000 mbar, 5 C/min | Smallest c expansion at 1.5 J/cm2 | AM 2014 Martin | Enhancement of Ferroelectric Curie Temperature in BaTiO3 Films via Strain-Induced Defect Dipole Alignment
STO(001), STO(111) | SRO | 20 | 700 | N/A | 1 |  | N/A |  |  |  | AFM 2020 Tae Won Noh | Constructing Polymorphic Nanodomains in BaTiO3 Films via Epitaxial Symmetry Engineering
NSO(110) | SRO | 112.5 and 150 | 700 - 800 | 2.6 | 2 | 5 | 50 | N/A | 300 mbar, 5 C/min |  | App. Phys. Revs. 2020 Noheda | Temperature-independent giant dielectric response in transitional BaTiO3 thin films
STO(001) | N/A | 10 to 100 | 650 to 825 | N/A | N/A | 3 | N/A | 0.08 ML/s and 0.2 ML/s | N/A |  | APL 2007 Shin | Layer-by-layer and pseudo-two-dimensional growth modes for heteroepitaxial BaTiO3 films by exploiting kinetic limitations
60

## Literature recipes SRO
Substrate | Bottom electrode | Pressure (mTorr) | Temperature (°C) | Spot size (mm2) | Fluence (J/cm2) | Repetation rate (Hz) | Target-substrate distance (mm) | Growth rate | Annealing | note | ref.
GSO | SRO | 100 | 690 |  | 1.34 | 15
STO | SRO | 100 | 600 |  | 2.5 | 2

## Literature recipe (Sr,Ba)3Al2O6
Substrate | Composition | Process gas | Pressure (mTorr) | Temperature (°C) | Spot size (mm2) | Fluence (J/cm2) | Repetation rate (Hz) | Target-substrate distance (mm) | Thickness (nm) | Growth rate |  | Annealing | note | ref.
STO(001) | Sr3Al2O6 |  | 1*10^-3 | 700 | N/A | 1.25 | N/A | 50 |  |  | 2.138 nm/min | N/A |  | ACS Appl. Electron. Mater. 2019, 1, 7, 1269-1274 | Large-Area Crystalline BaSnO3 Membranes with High Electron Mobilities
STO(001) | Ba3Al2O6 |  | 1*10^-4 | 850 | N/A | 1.5 | N/A | 50 |  |  | 1.24 nm/min | N/A
STO(001) | Sr3Al2O6 |  | 5*10^-3 | 700 | 4.5 | 1.25 | N/A | N/A |  |  | 1.94 nm/min | N/A |  |  | Extreme tensile strain states in La0.7Ca0.3MnO3 membranes
STO(001) | SrCa2Al2O6 |  | 5*10^-3 | 700 | 4.5 | 1.25 | N/A | N/A |  |  | 3.3 nm/min | N/A
STO(001) | Sr2CaAl2O6 |  | 4*10^-3 | 710 | 4.8 | 1.35 | 1 | N/A |  | 0.35 Å/pulse | 2.11 nm/min | N/A |  | Nat. Com. 2020 X. XU | Strain-induced room-temperature ferroelectricity in SrTiO3 membranes
STO(001) | Sr3Al2O6 | Ar | 5*10^-3 | 700 | 5 | 1.2 | 1 | N/A | 24 | 0.317 Å/pulse | 1.9 nm/min | N/A |  | Phys. Rev. Mater. | Freestanding crystalline YBa2Cu3O7−x heterostructure membranes
STO(001) | Sr3Al2O6 |  | 150 | 750 | N/A | 2 | 3 | 50 |  |  | N/A | N/A |  | Science 366, 475 (2019) | Super-elastic ferroelectric single-crystal membrane with continuous electric dipole rotation
STO(001) | Sr3Al2O6 |  | 10^-2 | 800 | N/A | 1.2 | 2 | N/A | [6 empty] | Continuously controllable photoconductance in freestanding BiFeO3 by the macroscopic flexoelectric effect
STO(001) | Sr3Al2O6 |  | 150 | 750 | N/A | 1.8 | 3 | 50 | [6 empty] | Periodic Wrinkle-Patterned Single-Crystalline Ferroelectric Oxide Membranes with Enhanced Piezoelectricity

## Coversion table
Growth rate |  |  |  | Pressure
| Å/pulse | nm/min | Repetation rate (Hz) | mbar | mTorr | Pa
Growth rate | 0.1818182 | 10.90909 | 10 | 0.1 | 75.00617 | 10
|  |  |  | 0.0999917775 | 75 | 9.99917775
| nm/min | Å/pulse | Repetation rate (Hz) | 1.1e-06 | 0.0008250678 | 0.00011
Growth rate | 3.36 | 0.112 | 5