## Sheet1
Growth | Growth Index | Date | Substrate | Target | Mask (Height*Width) | Demagnification number | Spot size (mm2) | Fluence (J/cm2) | Repetation rate (Hz) | Pulse number | Thickness (nm) | Growth rate (Å/pulse) | Growth rate (nm/min) | Surface roughness (pm) | Note
LYW_YCG065 | G1 | 2024-09-10 | 1 irregular STO | SRO Praxair @2 | Rectangular (15mm*4mm) | 6.1 | 2.28 | 1.6 | 5 | 12357 | 81 | 0.0656 | 1.97 |  | 5000 pulses pre-ablation
LYW_YCG066 | G2 | 2024-09-11 | 1 irregular STO | SRO Praxair @2 | Rectangular (15mm*4mm) | 6.1 | 2.28 | 1.6 | 5 | 12357 | 69.2 | 0.056 | 1.68 |  | 5000 pulses pre-ablation
LYW_YCG067 | G3 | 2024-09-12 | 1 irregular STO | SRO Praxair @2 | Rectangular (15mm*4mm) | 6.1 | 2.28 | 1.6 | 5 | 12357 | 69.5 | 0.056 | 1.68 |  | no pre-ablation
LYW_YCG068 | G4 | 2024-09-13 | 1 irregular STO | SRO Praxair @2 | Rectangular (15mm*4mm) | 6.1 | 2.28 | 1.6 | 5 | 12357 | 71.3 | 0.058 | 1.73 |  | no pre-ablation
LYW_YCG069 | G5 | 2024-09-13 | 1 irregular STO | SRO Praxair @2 | Rectangular (15mm*4mm) | 6.1 | 2.28 | 1.6 | 5 | 12357 | 71.8 | 0.058 | 2.3 |  | no pre-ablation
LYW_YCG063 | C-G6 | 2024-08-04 | 1 irregular STO | SRO Praxair @2 | Rectangular (15mm*4mm) | 6.1 | 2.28 | 1.6 | 5 | 12357 |  |  |  |  | target contaminated by previous growths